## Cavity1
[12 empty] | 工程能力調査表 | [22 empty] | 1 |  | 項中 |  | 2 | 項
図番 | NZELT9-P42-01 | [8 empty] | 品名 |  | 補強板 | [7 empty] | 工程能力調査 |  |  |  | 測定日 |  | 2022-08-30 |  |  |  | 備考
項 目 | 1 |  |  |  | 2 |  |  |  | 6 |  |  |  |  | t
規 格 |  | 8.2 |  | 0.1 |  | 8.7 |  | 0.1 |  |  | 0.05 |  | 0.05 |  | 0.8 |  | 0.05 |  | 0 |  | 0 |  | 0 |  | 0 |  | 0 |  | 0 |  | 0 |  | 0 |  | 0 |  |  | 0
|  |  |  | -0.1 |  |  |  | -0.1 |  |  |  |  | 0 |  |  |  | -0.05 |  |  |  | 0 |  |  |  | 0 |  |  |  | 0 |  |  |  | 0 |  |  |  |  | 0 |  |  | 8.2 | 8.7 | 0.05 | 0.8
測定機器 | IM |  |  |  | IM |  |  |  | IM |  |  |  |  | DIGMICRO | [26 empty] | 0.1 | 0.1 | 0.05 | 0.05
両側／片側 | 両側 |  |  |  | 両側 |  |  |  | 両側 |  |  |  |  | 両側 |  |  |  | 両側 |  |  |  | 両側 |  |  |  | 両側 |  |  |  | 両側 |  |  |  | 両側 | [6 empty] | -0.1 | -0.1 | 0 | -0.05
1 |  |  | 8.2063 |  |  |  | 8.7031 |  |  |  |  | 0.013 |  |  |  | 0.779 |  |  |  | 0 |  |  |  | 0 |  |  |  | 0 |  |  |  | 0 |  |  |  |  | 0 |  |  |  | 8.2063 | 8.7031 | 0.013 | 0.779
2 |  |  | 8.2073 |  |  |  | 8.7042 |  |  |  |  | 0.022 |  |  |  | 0.779 |  |  |  | 0 |  |  |  | 0 |  |  |  | 0 |  |  |  | 0 |  |  |  |  | 0 |  |  |  | 8.2073 | 8.7042 | 0.022 | 0.779
3 |  |  | 8.207 |  |  |  | 8.7039 |  |  |  |  | 0.014 |  |  |  | 0.778 |  |  |  | 0 |  |  |  | 0 |  |  |  | 0 |  |  |  | 0 |  |  |  |  | 0 |  |  |  | 8.207 | 8.7039 | 0.014 | 0.778
4 |  |  | 8.2078 |  |  |  | 8.7057 |  |  |  |  | 0.02 |  |  |  | 0.782 |  |  |  | 0 |  |  |  | 0 |  |  |  | 0 |  |  |  | 0 |  |  |  |  | 0 |  |  |  | 8.2078 | 8.7057 | 0.02 | 0.782
5 |  |  | 8.2077 |  |  |  | 8.7037 |  |  |  |  | 0.019 |  |  |  | 0.782 |  |  |  | 0 |  |  |  | 0 |  |  |  | 0 |  |  |  | 0 |  |  |  |  | 0 |  |  |  | 8.2077 | 8.7037 | 0.019 | 0.782
6 |  |  | 8.2075 |  |  |  | 8.7059 |  |  |  |  | 0.022 |  |  |  | 0.782 |  |  |  | 0 |  |  |  | 0 |  |  |  | 0 |  |  |  | 0 |  |  |  |  | 0 |  |  |  | 8.2075 | 8.7059 | 0.022 | 0.782
7 |  |  | 8.2087 |  |  |  | 8.7052 |  |  |  |  | 0.009 |  |  |  | 0.777 |  |  |  | 0 |  |  |  | 0 |  |  |  | 0 |  |  |  | 0 |  |  |  |  | 0 |  |  |  | 8.2087 | 8.7052 | 0.009 | 0.777
8 |  |  | 8.2071 |  |  |  | 8.7057 |  |  |  |  | 0.02 |  |  |  | 0.783 |  |  |  | 0 |  |  |  | 0 |  |  |  | 0 |  |  |  | 0 |  |  |  |  | 0 |  |  |  | 8.2071 | 8.7057 | 0.02 | 0.783
9 |  |  | 8.2068 |  |  |  | 8.7043 |  |  |  |  | 0.022 |  |  |  | 0.782 |  |  |  | 0 |  |  |  | 0 |  |  |  | 0 |  |  |  | 0 |  |  |  |  | 0 |  |  |  | 8.2068 | 8.7043 | 0.022 | 0.782
10 |  |  | 8.2075 |  |  |  | 8.7057 |  |  |  |  | 0.006 |  |  |  | 0.782 |  |  |  | 0 |  |  |  | 0 |  |  |  | 0 |  |  |  | 0 |  |  |  |  | 0 |  |  |  | 8.2075 | 8.7057 | 0.006 | 0.782
11 |  |  | 8.2081 |  |  |  | 8.7059 |  |  |  |  | 0.019 |  |  |  | 0.783 |  |  |  | 0 |  |  |  | 0 |  |  |  | 0 |  |  |  | 0 |  |  |  |  | 0 |  |  |  | 8.2081 | 8.7059 | 0.019 | 0.783
12 |  |  | 8.2082 |  |  |  | 8.7068 |  |  |  |  | 0.008 |  |  |  | 0.78 |  |  |  | 0 |  |  |  | 0 |  |  |  | 0 |  |  |  | 0 |  |  |  |  | 0 |  |  |  | 8.2082 | 8.7068 | 0.008 | 0.78
13 |  |  | 8.2067 |  |  |  | 8.7052 |  |  |  |  | 0.018 |  |  |  | 0.781 |  |  |  | 0 |  |  |  | 0 |  |  |  | 0 |  |  |  | 0 |  |  |  |  | 0 |  |  |  | 8.2067 | 8.7052 | 0.018 | 0.781
14 |  |  | 8.2072 |  |  |  | 8.7045 |  |  |  |  | 0.019 |  |  |  | 0.782 |  |  |  | 0 |  |  |  | 0 |  |  |  | 0 |  |  |  | 0 |  |  |  |  | 0 |  |  |  | 8.2072 | 8.7045 | 0.019 | 0.782
15 |  |  | 8.2074 |  |  |  | 8.7049 |  |  |  |  | 0.028 |  |  |  | 0.782 |  |  |  | 0 |  |  |  | 0 |  |  |  | 0 |  |  |  | 0 |  |  |  |  | 0 |  |  |  | 8.2074 | 8.7049 | 0.028 | 0.782
16 |  |  | 8.2069 |  |  |  | 8.7053 |  |  |  |  | 0.02 |  |  |  | 0.778 |  |  |  | 0 |  |  |  | 0 |  |  |  | 0 |  |  |  | 0 |  |  |  |  | 0 |  |  |  | 8.2069 | 8.7053 | 0.02 | 0.778
17 |  |  | 8.2078 |  |  |  | 8.7049 |  |  |  |  | 0.015 |  |  |  | 0.783 |  |  |  | 0 |  |  |  | 0 |  |  |  | 0 |  |  |  | 0 |  |  |  |  | 0 |  |  |  | 8.2078 | 8.7049 | 0.015 | 0.783
18 |  |  | 8.2088 |  |  |  | 8.7047 |  |  |  |  | 0.009 |  |  |  | 0.783 |  |  |  | 0 |  |  |  | 0 |  |  |  | 0 |  |  |  | 0 |  |  |  |  | 0 |  |  |  | 8.2088 | 8.7047 | 0.009 | 0.783
19 |  |  | 8.2079 |  |  |  | 8.7048 |  |  |  |  | 0.022 |  |  |  | 0.781 |  |  |  | 0 |  |  |  | 0 |  |  |  | 0 |  |  |  | 0 |  |  |  |  | 0 |  |  |  | 8.2079 | 8.7048 | 0.022 | 0.781
20 |  |  | 8.2075 |  |  |  | 8.705 |  |  |  |  | 0.03 |  |  |  | 0.78 |  |  |  | 0 |  |  |  | 0 |  |  |  | 0 |  |  |  | 0 |  |  |  |  | 0 |  |  |  | 8.2075 | 8.705 | 0.03 | 0.78
21 |  |  | 8.2082 |  |  |  | 8.7055 |  |  |  |  | 0.026 |  |  |  | 0.777 |  |  |  | 0 |  |  |  | 0 |  |  |  | 0 |  |  |  | 0 |  |  |  |  | 0 |  |  |  | 8.2082 | 8.7055 | 0.026 | 0.777
22 |  |  | 8.2071 |  |  |  | 8.7058 |  |  |  |  | 0.02 |  |  |  | 0.777 |  |  |  | 0 |  |  |  | 0 |  |  |  | 0 |  |  |  | 0 |  |  |  |  | 0 |  |  |  | 8.2071 | 8.7058 | 0.02 | 0.777
23 |  |  | 8.2083 |  |  |  | 8.7045 |  |  |  |  | 0.015 |  |  |  | 0.783 |  |  |  | 0 |  |  |  | 0 |  |  |  | 0 |  |  |  | 0 |  |  |  |  | 0 |  |  |  | 8.2083 | 8.7045 | 0.015 | 0.783
24 |  |  | 8.2085 |  |  |  | 8.7056 |  |  |  |  | 0.023 |  |  |  | 0.778 |  |  |  | 0 |  |  |  | 0 |  |  |  | 0 |  |  |  | 0 |  |  |  |  | 0 |  |  |  | 8.2085 | 8.7056 | 0.023 | 0.778
25 |  |  | 8.2078 |  |  |  | 8.7041 |  |  |  |  | 0.022 |  |  |  | 0.778 |  |  |  | 0 |  |  |  | 0 |  |  |  | 0 |  |  |  | 0 |  |  |  |  | 0 |  |  |  | 8.2078 | 8.7041 | 0.022 | 0.778
26 |  |  | 8.2071 |  |  |  | 8.7052 |  |  |  |  | 0.019 |  |  |  | 0.783 |  |  |  | 0 |  |  |  | 0 |  |  |  | 0 |  |  |  | 0 |  |  |  |  | 0 |  |  |  | 8.2071 | 8.7052 | 0.019 | 0.783
27 |  |  | 8.2078 |  |  |  | 8.7057 |  |  |  |  | 0.019 |  |  |  | 0.78 |  |  |  | 0 |  |  |  | 0 |  |  |  | 0 |  |  |  | 0 |  |  |  |  | 0 |  |  |  | 8.2078 | 8.7057 | 0.019 | 0.78
28 |  |  | 8.208 |  |  |  | 8.7054 |  |  |  |  | 0.017 |  |  |  | 0.782 |  |  |  | 0 |  |  |  | 0 |  |  |  | 0 |  |  |  | 0 |  |  |  |  | 0 |  |  |  | 8.208 | 8.7054 | 0.017 | 0.782
29 |  |  | 8.208 |  |  |  | 8.7058 |  |  |  |  | 0.006 |  |  |  | 0.781 |  |  |  | 0 |  |  |  | 0 |  |  |  | 0 |  |  |  | 0 |  |  |  |  | 0 |  |  |  | 8.208 | 8.7058 | 0.006 | 0.781
30 |  |  | 8.2093 |  |  |  | 8.7044 |  |  |  |  | 0.022 |  |  |  | 0.782 |  |  |  | 0 |  |  |  | 0 |  |  |  | 0 |  |  |  | 0 |  |  |  |  | 0 |  |  |  | 8.2093 | 8.7044 | 0.022 | 0.782
ｘ | 8.207677 |  |  |  | 8.705047 |  |  |  | 0.01813333 |  |  |  |  | 0.7806667 |  |  |  | 0 |  |  |  | 0 |  |  |  | 0 |  |  |  | 0 |  |  |  | 0 | [6 empty] | 8.2073 | 8.7059 | 0.011 | 0.784
MAX | 8.2093 |  |  |  | 8.7068 |  |  |  | 0.03 |  |  |  |  | 0.783 |  |  |  | 0 |  |  |  | 0 |  |  |  | 0 |  |  |  | 0 |  |  |  | 0 | [6 empty] | 8.2098 | 8.7052 | 0.012 | 0.78
MIN | 8.2063 |  |  |  | 8.7031 |  |  |  | 0.006 |  |  |  |  | 0.777 |  |  |  | 0 |  |  |  | 0 |  |  |  | 0 |  |  |  | 0 |  |  |  | 0
R | 0.003 |  |  |  | 0.0037 |  |  |  | 0.024 |  |  |  |  | 0.006 |  |  |  | 0 |  |  |  | 0 |  |  |  | 0 |  |  |  | 0 |  |  |  | 0
σ | 0.0006765446 |  |  |  | 0.0007981588 |  |  |  | 0.006044281 |  |  |  |  | 0.002073367 |  |  |  | 0 |  |  |  | 0 |  |  |  | 0 |  |  |  | 0 |  |  |  | 0
Cp | 49.26997 |  |  |  | 41.76278 |  |  |  | 1.378714 |  |  |  |  | 8.038455 |  |  |  | #DIV/0! |  |  |  | #DIV/0! |  |  |  | #DIV/0! |  |  |  | #DIV/0! |  |  |  | #DIV/0!
Cpk | 45.48768 |  |  |  | 39.65516 |  |  |  | 1.7574 |  |  |  |  | 4.930252 |  |  |  | #DIV/0! |  |  |  | #DIV/0! |  |  |  | #DIV/0! |  |  |  | #DIV/0! |  |  |  | #DIV/0!
判定 | 工程能力は満足している |  |  |  | 工程能力は満足している |  |  |  | 工程能力は満足している |  |  |  |  | 工程能力は満足している |  |  |  | #DIV/0! |  |  |  | #DIV/0! |  |  |  | #DIV/0! |  |  |  | #DIV/0! |  |  |  | #DIV/0!
量産時 | IM |  |  |  | IM |  |  |  | IM |  |  |  |  | IM
| 5pcs/Lot (Xbar) |  |  |  | 5pcs/Lot (Xbar) |  |  |  | 5pcs/Lot (Xbar) |  |  |  |  | 5pcs/Lot (Xbar) |  |  |  | 5pcs/Lot (Xbar) |  |  |  | 5pcs/Lot (Xbar) |  |  |  | 5pcs/Lot (Xbar) |  |  |  | 5pcs/Lot (Xbar) |  |  |  | 5pcs/Lot (Xbar)
[36 empty] | 承認 |  |  | 作成
アイン
片公差工程能力計算式
Cpk＝(USL-μ)/(3×σ)
USL：規格0.05
μ ：平均値
σ ：標準偏差